## 100
100
|  |  | big |  |  |  | medium |  |  |  | small
|  |  | 1K |  | 300K |  | 1K |  | 300K |  | 1K |  | 300K
| Li | dL | Ei | dE | Ei | dE | Ei | dE | Ei | dE | Ei | dE | Ei | dE
1 | 25.27 | 0% | -358.93 | 0 | -358.49 | 0 | -177.14 | 0 | -182.73 | 0 | -53.594 | 0 | -65.203 | 0
2 | 26.5335 | 5% | -354.42 | 4.51 | -353.91 | 4.58 | -178.8 | -1.66 | -181.06 | 1.67 | -52.342 | 1.252
3 | 27.86018 | 10.25% | -349.55 | 9.38 | -349.05 | 9.44 | -185.15 | -8.01 | -178.13 | 4.6 | -51.095 | 2.499
4 | 29.25318 | 15.76% | -344.34 | 14.59 | -348.41 | 10.08 |  |  | -175.85 | 6.88 | -65.55 | -11.956
5 | 30.71584 | 21.55% | -338.32 | 20.61 | -348.47 | 10.02 |  |  | -173.89 | 8.84
6 | 32.25164 | 27.63% | -339.3 | 19.63 | -345.58 | 12.91 |  |  | -194.37 | -11.64
7 | 33.86422 | 34.01% | -337.26 | 21.67 | -340.93 | 17.56
8 | 35.55743 | 40.71% | -335.16 | 23.77 | -337.04 | 21.45
9 | 37.3353 | 47.75% | -330.98 | 27.95 | -332.61 | 25.88
10 | 39.20206 | 55.13% | -326.58 | 32.35 | -329.39 | 29.1
11 | 41.16217 | 62.89% | -347.91 | 11.02 | -326.01 | 32.48
12 | 43.22028 | 71.03% |  |  | -323.75 | 34.74
13 | 45.38129 | 79.59% |  |  | -319.12 | 39.37
14 | 47.65035 | 88.56% |  |  | -366.95 | -8.46

## 110
110
|  |  | big |  |  |  | medium |  |  |  | small
|  |  | 1K |  | 300K |  | 1K |  | 300K |  | 1K |  | 300K
| Li | dL | Ei | dE | Ei | dE | Ei | dE | Ei | dE | Ei | dE | Ei | dE
1 | 25.5 | 0% | -826.72 | 0 | -806.25 | 0 | -340.16 | 0 | -340.9 | 0 | -143.13 | 0 | -143.65 | 0
2 | 26.775 | 5% | -824.54 | 2.18 | -806.75 | -0.5 | -339.66 | 0.5 | -339.89 | 1.01 | -143.02 | 0.11 | -143.22 | 0.43
3 | 28.11375 | 10.25% | -816.04 | 10.68 | -798.01 | 8.24 | -335.36 | 4.8 | -334.82 | 6.08 | -140.45 | 2.68 | -140.65 | 3
4 | 29.51944 | 15.76% | -808.63 | 18.09 | -797.13 | 9.12 | -330.56 | 9.6 | -330.07 | 10.83 | -137.11 | 6.02 | -138.27 | 5.38
5 | 30.99541 | 21.55% | -800.56 | 26.16 | -786.2 | 20.05 | -325.53 | 14.63 | -326.29 | 14.61 | -135.69 | 7.44 | -136.74 | 6.91
6 | 32.54518 | 27.63% | -792.69 | 34.03 | -778.1 | 28.15 | -321.57 | 18.59 | -323.23 | 17.67 | -134.48 | 8.65 | -136.38 | 7.27
7 | 34.17244 | 34.01% | -785.01 | 41.71 | -788.75 | 17.5 | -320.6 | 19.56 | -319.92 | 20.98 | -134.45 | 8.68
8 | 35.88106 | 40.71% | -780.19 | 46.53 | -785.02 | 21.23 | -323.46 | 16.7 | -346.34 | -5.44
9 | 37.67511 | 47.75% | -775.97 | 50.75 | -779.85 | 26.4
10 | 39.55887 | 55.13% | -769.48 | 57.24 | -774.94 | 31.31
11 | 41.53681 | 62.89% | -781.79 | 44.93 | -793.7 | 12.55
12 | 43.6136505 | 71.03%

## 111
111
|  |  | big |  |  |  | medium |  |  |  | small
|  |  | 1K |  | 300K |  | 1K |  | 300K |  | 1K |  | 300K
| Li | dL | Ei | dE | Ei | dE | Ei | dE | Ei | dE | Ei | dE | Ei | dE
1 | 25 | 0% | -359.01 | 0 | -358.61 | 0 | -154.45 | 0 | -154.25 | 0 | -38.635 | 0 | -49.078 | 0
2 | 26.25 | 5% | -356.61 | 2.4 | -356.06 | 2.55 | -153.57 | 0.88 | -153.41 | 0.84 | -37.474 | 1.161
3 | 27.5625 | 10.25% | -349.14 | 9.87 | -357.38 | 1.23 | -150.47 | 3.98 | -150.14 | 4.11 | -40.724 | -2.089
4 | 28.94063 | 15.76% | -345.04 | 13.97 | -355.32 | 3.29 | -165.85 | -11.4 | -155.7 | -1.45
5 | 30.38766 | 21.55% | -341.47 | 17.54 | -350.88 | 7.73 |  |  | -152.98 | 1.27
6 | 31.90704 | 27.63% | -341.45 | 17.56 | -347.89 | 10.72 |  |  | -151.53 | 2.72
7 | 33.50239 | 34.01% | -341.46 | 17.55 | -344.65 | 13.96
8 | 35.17751 | 40.71% |  |  | -341.46 | 17.15
9 | 36.93639 | 47.75% |  |  | -336.92 | 19.14
10 | 38.78321 | 55.13%
11 | 40.72237 | 62.89%
12 | 42.75848 | 71.03%